## Sheet1
MoldNumber | Fill time (sec) | Melt temperature (℃) | Mold temperature (℃) | Packing pressure (MPa) | Packing time (sec) | OverallProjectionAreaZX | MinGateHydraulicDiameter | CavityVolume | StdFlowLength | RunnerSurfaceArea | CavitySurfaceArea | StdGateHydraulicDiameter | MinFlowLength | MaxFlowLengthToThickness | MaxPartThickness | AvgFlowLength | AvgFlowLengthToThickness | NumberOfGates | OverallProjectionAreaXY | MaxFlowLength | OverallSurfaceArea | OverallVolume | RunnerVolume | StdFlowLengthToThickness | MaxGateHydraulicDiameter | MinFlowLengthToThickness | OverallProjectionAreaYZ | StdPartThickness | NumberOfCavities | AvgPartThickness | AvgGateHydraulicDiameter | Overall_Compactness | Cavity_Compactness | Runner_Compactness | CavitySurfaceToVolume | RunnerSurfaceToVolume | OverallSurfaceToVolume | Weight (g)
Test | 1 | 231 | 43 | 51 | 2.1 | 11.535 | 0.635 | 28.373 | 0.35 | 11.213 | 315.023 | 0 | 33.024 | 17.578 | 3.541 | 33.463 | 17.275 | 4 | 54.371 | 33.818 | 326.236 | 29.373 | 0.999 | 0.187 | 0.635 | 17.102 | 11.553 | 0.719 | 4 | 1.586 | 0.635 | 1.800721 | 1.801329 | 1.78186 | 11.10291 | 11.22422 | 11.10666 | 23.3628
Test | 0.6 | 232 | 50 | 68 | 1 | 11.535 | 0.635 | 28.373 | 0.35 | 11.213 | 315.023 | 0 | 33.024 | 17.578 | 3.541 | 33.463 | 17.275 | 4 | 54.371 | 33.818 | 326.236 | 29.373 | 0.999 | 0.187 | 0.635 | 17.102 | 11.553 | 0.719 | 4 | 1.586 | 0.635 | 1.800721 | 1.801329 | 1.78186 | 11.10291 | 11.22422 | 11.10666 | 22.6797
Test | 0.5 | 230 | 42 | 63 | 1.3 | 11.535 | 0.635 | 28.373 | 0.35 | 11.213 | 315.023 | 0 | 33.024 | 17.578 | 3.541 | 33.463 | 17.275 | 4 | 54.371 | 33.818 | 326.236 | 29.373 | 0.999 | 0.187 | 0.635 | 17.102 | 11.553 | 0.719 | 4 | 1.586 | 0.635 | 1.800721 | 1.801329 | 1.78186 | 11.10291 | 11.22422 | 11.10666 | 22.7308
Test | 1 | 234 | 40 | 63 | 2.4 | 11.535 | 0.635 | 28.373 | 0.35 | 11.213 | 315.023 | 0 | 33.024 | 17.578 | 3.541 | 33.463 | 17.275 | 4 | 54.371 | 33.818 | 326.236 | 29.373 | 0.999 | 0.187 | 0.635 | 17.102 | 11.553 | 0.719 | 4 | 1.586 | 0.635 | 1.800721 | 1.801329 | 1.78186 | 11.10291 | 11.22422 | 11.10666 | 23.5734
Test | 1 | 232 | 30 | 58 | 2.4 | 11.535 | 0.635 | 28.373 | 0.35 | 11.213 | 315.023 | 0 | 33.024 | 17.578 | 3.541 | 33.463 | 17.275 | 4 | 54.371 | 33.818 | 326.236 | 29.373 | 0.999 | 0.187 | 0.635 | 17.102 | 11.553 | 0.719 | 4 | 1.586 | 0.635 | 1.800721 | 1.801329 | 1.78186 | 11.10291 | 11.22422 | 11.10666 | 23.7278
Test | 1.2 | 213 | 48 | 63 | 2.7 | 11.535 | 0.635 | 28.373 | 0.35 | 11.213 | 315.023 | 0 | 33.024 | 17.578 | 3.541 | 33.463 | 17.275 | 4 | 54.371 | 33.818 | 326.236 | 29.373 | 0.999 | 0.187 | 0.635 | 17.102 | 11.553 | 0.719 | 4 | 1.586 | 0.635 | 1.800721 | 1.801329 | 1.78186 | 11.10291 | 11.22422 | 11.10666 | 23.8397
Test | 1.1 | 239 | 34 | 57 | 2.8 | 11.535 | 0.635 | 28.373 | 0.35 | 11.213 | 315.023 | 0 | 33.024 | 17.578 | 3.541 | 33.463 | 17.275 | 4 | 54.371 | 33.818 | 326.236 | 29.373 | 0.999 | 0.187 | 0.635 | 17.102 | 11.553 | 0.719 | 4 | 1.586 | 0.635 | 1.800721 | 1.801329 | 1.78186 | 11.10291 | 11.22422 | 11.10666 | 23.6353
Test | 1.4 | 220 | 33 | 43 | 2.3 | 11.535 | 0.635 | 28.373 | 0.35 | 11.213 | 315.023 | 0 | 33.024 | 17.578 | 3.541 | 33.463 | 17.275 | 4 | 54.371 | 33.818 | 326.236 | 29.373 | 0.999 | 0.187 | 0.635 | 17.102 | 11.553 | 0.719 | 4 | 1.586 | 0.635 | 1.800721 | 1.801329 | 1.78186 | 11.10291 | 11.22422 | 11.10666 | 23.7584
Test | 1.1 | 236 | 31 | 33 | 2.4 | 11.535 | 0.635 | 28.373 | 0.35 | 11.213 | 315.023 | 0 | 33.024 | 17.578 | 3.541 | 33.463 | 17.275 | 4 | 54.371 | 33.818 | 326.236 | 29.373 | 0.999 | 0.187 | 0.635 | 17.102 | 11.553 | 0.719 | 4 | 1.586 | 0.635 | 1.800721 | 1.801329 | 1.78186 | 11.10291 | 11.22422 | 11.10666 | 23.7058
Test | 1.1 | 211 | 51 | 64 | 1.5 | 11.535 | 0.635 | 28.373 | 0.35 | 11.213 | 315.023 | 0 | 33.024 | 17.578 | 3.541 | 33.463 | 17.275 | 4 | 54.371 | 33.818 | 326.236 | 29.373 | 0.999 | 0.187 | 0.635 | 17.102 | 11.553 | 0.719 | 4 | 1.586 | 0.635 | 1.800721 | 1.801329 | 1.78186 | 11.10291 | 11.22422 | 11.10666 | 23.3878
Test | 0.6 | 240 | 60 | 57 | 2.6 | 11.535 | 0.635 | 28.373 | 0.35 | 11.213 | 315.023 | 0 | 33.024 | 17.578 | 3.541 | 33.463 | 17.275 | 4 | 54.371 | 33.818 | 326.236 | 29.373 | 0.999 | 0.187 | 0.635 | 17.102 | 11.553 | 0.719 | 4 | 1.586 | 0.635 | 1.800721 | 1.801329 | 1.78186 | 11.10291 | 11.22422 | 11.10666 | 23.1112
Test | 0.6 | 217 | 49 | 67 | 2.7 | 11.535 | 0.635 | 28.373 | 0.35 | 11.213 | 315.023 | 0 | 33.024 | 17.578 | 3.541 | 33.463 | 17.275 | 4 | 54.371 | 33.818 | 326.236 | 29.373 | 0.999 | 0.187 | 0.635 | 17.102 | 11.553 | 0.719 | 4 | 1.586 | 0.635 | 1.800721 | 1.801329 | 1.78186 | 11.10291 | 11.22422 | 11.10666 | 23.5527
Test | 1 | 232 | 32 | 55 | 2.2 | 11.535 | 0.635 | 28.373 | 0.35 | 11.213 | 315.023 | 0 | 33.024 | 17.578 | 3.541 | 33.463 | 17.275 | 4 | 54.371 | 33.818 | 326.236 | 29.373 | 0.999 | 0.187 | 0.635 | 17.102 | 11.553 | 0.719 | 4 | 1.586 | 0.635 | 1.800721 | 1.801329 | 1.78186 | 11.10291 | 11.22422 | 11.10666 | 23.4829
Test | 0.6 | 223 | 39 | 66 | 1.4 | 11.535 | 0.635 | 28.373 | 0.35 | 11.213 | 315.023 | 0 | 33.024 | 17.578 | 3.541 | 33.463 | 17.275 | 4 | 54.371 | 33.818 | 326.236 | 29.373 | 0.999 | 0.187 | 0.635 | 17.102 | 11.553 | 0.719 | 4 | 1.586 | 0.635 | 1.800721 | 1.801329 | 1.78186 | 11.10291 | 11.22422 | 11.10666 | 23.1125
Test | 1.4 | 231 | 31 | 31 | 2.9 | 11.535 | 0.635 | 28.373 | 0.35 | 11.213 | 315.023 | 0 | 33.024 | 17.578 | 3.541 | 33.463 | 17.275 | 4 | 54.371 | 33.818 | 326.236 | 29.373 | 0.999 | 0.187 | 0.635 | 17.102 | 11.553 | 0.719 | 4 | 1.586 | 0.635 | 1.800721 | 1.801329 | 1.78186 | 11.10291 | 11.22422 | 11.10666 | 24.0906
Test | 0.6 | 217 | 54 | 54 | 1.4 | 11.535 | 0.635 | 28.373 | 0.35 | 11.213 | 315.023 | 0 | 33.024 | 17.578 | 3.541 | 33.463 | 17.275 | 4 | 54.371 | 33.818 | 326.236 | 29.373 | 0.999 | 0.187 | 0.635 | 17.102 | 11.553 | 0.719 | 4 | 1.586 | 0.635 | 1.800721 | 1.801329 | 1.78186 | 11.10291 | 11.22422 | 11.10666 | 23.0165
Test | 0.5 | 219 | 41 | 48 | 2.9 | 11.535 | 0.635 | 28.373 | 0.35 | 11.213 | 315.023 | 0 | 33.024 | 17.578 | 3.541 | 33.463 | 17.275 | 4 | 54.371 | 33.818 | 326.236 | 29.373 | 0.999 | 0.187 | 0.635 | 17.102 | 11.553 | 0.719 | 4 | 1.586 | 0.635 | 1.800721 | 1.801329 | 1.78186 | 11.10291 | 11.22422 | 11.10666 | 23.8128
Test | 1.5 | 229 | 53 | 70 | 1.5 | 11.535 | 0.635 | 28.373 | 0.35 | 11.213 | 315.023 | 0 | 33.024 | 17.578 | 3.541 | 33.463 | 17.275 | 4 | 54.371 | 33.818 | 326.236 | 29.373 | 0.999 | 0.187 | 0.635 | 17.102 | 11.553 | 0.719 | 4 | 1.586 | 0.635 | 1.800721 | 1.801329 | 1.78186 | 11.10291 | 11.22422 | 11.10666 | 23.1885
Test | 1.3 | 231 | 41 | 67 | 1.9 | 11.535 | 0.635 | 28.373 | 0.35 | 11.213 | 315.023 | 0 | 33.024 | 17.578 | 3.541 | 33.463 | 17.275 | 4 | 54.371 | 33.818 | 326.236 | 29.373 | 0.999 | 0.187 | 0.635 | 17.102 | 11.553 | 0.719 | 4 | 1.586 | 0.635 | 1.800721 | 1.801329 | 1.78186 | 11.10291 | 11.22422 | 11.10666 | 23.4774
Test | 1 | 235 | 60 | 60 | 2.8 | 11.535 | 0.635 | 28.373 | 0.35 | 11.213 | 315.023 | 0 | 33.024 | 17.578 | 3.541 | 33.463 | 17.275 | 4 | 54.371 | 33.818 | 326.236 | 29.373 | 0.999 | 0.187 | 0.635 | 17.102 | 11.553 | 0.719 | 4 | 1.586 | 0.635 | 1.800721 | 1.801329 | 1.78186 | 11.10291 | 11.22422 | 11.10666 | 23.2747
Test | 0.6 | 222 | 45 | 70 | 1 | 11.535 | 0.635 | 28.373 | 0.35 | 11.213 | 315.023 | 0 | 33.024 | 17.578 | 3.541 | 33.463 | 17.275 | 4 | 54.371 | 33.818 | 326.236 | 29.373 | 0.999 | 0.187 | 0.635 | 17.102 | 11.553 | 0.719 | 4 | 1.586 | 0.635 | 1.800721 | 1.801329 | 1.78186 | 11.10291 | 11.22422 | 11.10666 | 22.8487
Test | 1.1 | 225 | 51 | 53 | 1.1 | 11.535 | 0.635 | 28.373 | 0.35 | 11.213 | 315.023 | 0 | 33.024 | 17.578 | 3.541 | 33.463 | 17.275 | 4 | 54.371 | 33.818 | 326.236 | 29.373 | 0.999 | 0.187 | 0.635 | 17.102 | 11.553 | 0.719 | 4 | 1.586 | 0.635 | 1.800721 | 1.801329 | 1.78186 | 11.10291 | 11.22422 | 11.10666 | 22.954
Test | 0.5 | 239 | 45 | 38 | 2.9 | 11.535 | 0.635 | 28.373 | 0.35 | 11.213 | 315.023 | 0 | 33.024 | 17.578 | 3.541 | 33.463 | 17.275 | 4 | 54.371 | 33.818 | 326.236 | 29.373 | 0.999 | 0.187 | 0.635 | 17.102 | 11.553 | 0.719 | 4 | 1.586 | 0.635 | 1.800721 | 1.801329 | 1.78186 | 11.10291 | 11.22422 | 11.10666 | 23.4612
Test | 0.7 | 216 | 52 | 33 | 1.6 | 11.535 | 0.635 | 28.373 | 0.35 | 11.213 | 315.023 | 0 | 33.024 | 17.578 | 3.541 | 33.463 | 17.275 | 4 | 54.371 | 33.818 | 326.236 | 29.373 | 0.999 | 0.187 | 0.635 | 17.102 | 11.553 | 0.719 | 4 | 1.586 | 0.635 | 1.800721 | 1.801329 | 1.78186 | 11.10291 | 11.22422 | 11.10666 | 23.1042
Test | 0.8 | 235 | 45 | 47 | 2.3 | 11.535 | 0.635 | 28.373 | 0.35 | 11.213 | 315.023 | 0 | 33.024 | 17.578 | 3.541 | 33.463 | 17.275 | 4 | 54.371 | 33.818 | 326.236 | 29.373 | 0.999 | 0.187 | 0.635 | 17.102 | 11.553 | 0.719 | 4 | 1.586 | 0.635 | 1.800721 | 1.801329 | 1.78186 | 11.10291 | 11.22422 | 11.10666 | 23.2165
Test | 1.2 | 231 | 55 | 45 | 2.1 | 11.535 | 0.635 | 28.373 | 0.35 | 11.213 | 315.023 | 0 | 33.024 | 17.578 | 3.541 | 33.463 | 17.275 | 4 | 54.371 | 33.818 | 326.236 | 29.373 | 0.999 | 0.187 | 0.635 | 17.102 | 11.553 | 0.719 | 4 | 1.586 | 0.635 | 1.800721 | 1.801329 | 1.78186 | 11.10291 | 11.22422 | 11.10666 | 23.2645
Test | 0.6 | 223 | 46 | 61 | 1.7 | 11.535 | 0.635 | 28.373 | 0.35 | 11.213 | 315.023 | 0 | 33.024 | 17.578 | 3.541 | 33.463 | 17.275 | 4 | 54.371 | 33.818 | 326.236 | 29.373 | 0.999 | 0.187 | 0.635 | 17.102 | 11.553 | 0.719 | 4 | 1.586 | 0.635 | 1.800721 | 1.801329 | 1.78186 | 11.10291 | 11.22422 | 11.10666 | 23.0353
Test | 0.5 | 228 | 33 | 43 | 1.2 | 11.535 | 0.635 | 28.373 | 0.35 | 11.213 | 315.023 | 0 | 33.024 | 17.578 | 3.541 | 33.463 | 17.275 | 4 | 54.371 | 33.818 | 326.236 | 29.373 | 0.999 | 0.187 | 0.635 | 17.102 | 11.553 | 0.719 | 4 | 1.586 | 0.635 | 1.800721 | 1.801329 | 1.78186 | 11.10291 | 11.22422 | 11.10666 | 22.8381
Test | 1.4 | 235 | 48 | 66 | 2.7 | 11.535 | 0.635 | 28.373 | 0.35 | 11.213 | 315.023 | 0 | 33.024 | 17.578 | 3.541 | 33.463 | 17.275 | 4 | 54.371 | 33.818 | 326.236 | 29.373 | 0.999 | 0.187 | 0.635 | 17.102 | 11.553 | 0.719 | 4 | 1.586 | 0.635 | 1.800721 | 1.801329 | 1.78186 | 11.10291 | 11.22422 | 11.10666 | 23.6003
Test | 0.9 | 218 | 41 | 39 | 1.4 | 11.535 | 0.635 | 28.373 | 0.35 | 11.213 | 315.023 | 0 | 33.024 | 17.578 | 3.541 | 33.463 | 17.275 | 4 | 54.371 | 33.818 | 326.236 | 29.373 | 0.999 | 0.187 | 0.635 | 17.102 | 11.553 | 0.719 | 4 | 1.586 | 0.635 | 1.800721 | 1.801329 | 1.78186 | 11.10291 | 11.22422 | 11.10666 | 23.2923
Test | 1.2 | 230 | 57 | 32 | 2.6 | 11.535 | 0.635 | 28.373 | 0.35 | 11.213 | 315.023 | 0 | 33.024 | 17.578 | 3.541 | 33.463 | 17.275 | 4 | 54.371 | 33.818 | 326.236 | 29.373 | 0.999 | 0.187 | 0.635 | 17.102 | 11.553 | 0.719 | 4 | 1.586 | 0.635 | 1.800721 | 1.801329 | 1.78186 | 11.10291 | 11.22422 | 11.10666 | 23.489
Test | 0.8 | 232 | 50 | 34 | 2.3 | 11.535 | 0.635 | 28.373 | 0.35 | 11.213 | 315.023 | 0 | 33.024 | 17.578 | 3.541 | 33.463 | 17.275 | 4 | 54.371 | 33.818 | 326.236 | 29.373 | 0.999 | 0.187 | 0.635 | 17.102 | 11.553 | 0.719 | 4 | 1.586 | 0.635 | 1.800721 | 1.801329 | 1.78186 | 11.10291 | 11.22422 | 11.10666 | 23.1894
Test | 1.1 | 227 | 44 | 61 | 1.8 | 11.535 | 0.635 | 28.373 | 0.35 | 11.213 | 315.023 | 0 | 33.024 | 17.578 | 3.541 | 33.463 | 17.275 | 4 | 54.371 | 33.818 | 326.236 | 29.373 | 0.999 | 0.187 | 0.635 | 17.102 | 11.553 | 0.719 | 4 | 1.586 | 0.635 | 1.800721 | 1.801329 | 1.78186 | 11.10291 | 11.22422 | 11.10666 | 23.2127
Test | 1.1 | 226 | 31 | 42 | 1.4 | 11.535 | 0.635 | 28.373 | 0.35 | 11.213 | 315.023 | 0 | 33.024 | 17.578 | 3.541 | 33.463 | 17.275 | 4 | 54.371 | 33.818 | 326.236 | 29.373 | 0.999 | 0.187 | 0.635 | 17.102 | 11.553 | 0.719 | 4 | 1.586 | 0.635 | 1.800721 | 1.801329 | 1.78186 | 11.10291 | 11.22422 | 11.10666 | 23.3754
Test | 1.3 | 231 | 36 | 48 | 1.8 | 11.535 | 0.635 | 28.373 | 0.35 | 11.213 | 315.023 | 0 | 33.024 | 17.578 | 3.541 | 33.463 | 17.275 | 4 | 54.371 | 33.818 | 326.236 | 29.373 | 0.999 | 0.187 | 0.635 | 17.102 | 11.553 | 0.719 | 4 | 1.586 | 0.635 | 1.800721 | 1.801329 | 1.78186 | 11.10291 | 11.22422 | 11.10666 | 23.322
Test | 1 | 236 | 57 | 54 | 2.7 | 11.535 | 0.635 | 28.373 | 0.35 | 11.213 | 315.023 | 0 | 33.024 | 17.578 | 3.541 | 33.463 | 17.275 | 4 | 54.371 | 33.818 | 326.236 | 29.373 | 0.999 | 0.187 | 0.635 | 17.102 | 11.553 | 0.719 | 4 | 1.586 | 0.635 | 1.800721 | 1.801329 | 1.78186 | 11.10291 | 11.22422 | 11.10666 | 23.3271
Test | 0.7 | 228 | 31 | 51 | 3 | 11.535 | 0.635 | 28.373 | 0.35 | 11.213 | 315.023 | 0 | 33.024 | 17.578 | 3.541 | 33.463 | 17.275 | 4 | 54.371 | 33.818 | 326.236 | 29.373 | 0.999 | 0.187 | 0.635 | 17.102 | 11.553 | 0.719 | 4 | 1.586 | 0.635 | 1.800721 | 1.801329 | 1.78186 | 11.10291 | 11.22422 | 11.10666 | 23.9318
Test | 0.5 | 232 | 30 | 67 | 1.9 | 11.535 | 0.635 | 28.373 | 0.35 | 11.213 | 315.023 | 0 | 33.024 | 17.578 | 3.541 | 33.463 | 17.275 | 4 | 54.371 | 33.818 | 326.236 | 29.373 | 0.999 | 0.187 | 0.635 | 17.102 | 11.553 | 0.719 | 4 | 1.586 | 0.635 | 1.800721 | 1.801329 | 1.78186 | 11.10291 | 11.22422 | 11.10666 | 23.2852
Test | 1 | 223 | 57 | 47 | 2.3 | 11.535 | 0.635 | 28.373 | 0.35 | 11.213 | 315.023 | 0 | 33.024 | 17.578 | 3.541 | 33.463 | 17.275 | 4 | 54.371 | 33.818 | 326.236 | 29.373 | 0.999 | 0.187 | 0.635 | 17.102 | 11.553 | 0.719 | 4 | 1.586 | 0.635 | 1.800721 | 1.801329 | 1.78186 | 11.10291 | 11.22422 | 11.10666 | 23.2664
Test | 1.3 | 210 | 33 | 69 | 2.5 | 11.535 | 0.635 | 28.373 | 0.35 | 11.213 | 315.023 | 0 | 33.024 | 17.578 | 3.541 | 33.463 | 17.275 | 4 | 54.371 | 33.818 | 326.236 | 29.373 | 0.999 | 0.187 | 0.635 | 17.102 | 11.553 | 0.719 | 4 | 1.586 | 0.635 | 1.800721 | 1.801329 | 1.78186 | 11.10291 | 11.22422 | 11.10666 | 24.1331
Test | 1.4 | 220 | 50 | 58 | 2.2 | 11.535 | 0.635 | 28.373 | 0.35 | 11.213 | 315.023 | 0 | 33.024 | 17.578 | 3.541 | 33.463 | 17.275 | 4 | 54.371 | 33.818 | 326.236 | 29.373 | 0.999 | 0.187 | 0.635 | 17.102 | 11.553 | 0.719 | 4 | 1.586 | 0.635 | 1.800721 | 1.801329 | 1.78186 | 11.10291 | 11.22422 | 11.10666 | 23.5585
Test | 1 | 218 | 55 | 57 | 2.9 | 11.535 | 0.635 | 28.373 | 0.35 | 11.213 | 315.023 | 0 | 33.024 | 17.578 | 3.541 | 33.463 | 17.275 | 4 | 54.371 | 33.818 | 326.236 | 29.373 | 0.999 | 0.187 | 0.635 | 17.102 | 11.553 | 0.719 | 4 | 1.586 | 0.635 | 1.800721 | 1.801329 | 1.78186 | 11.10291 | 11.22422 | 11.10666 | 23.81
Test | 0.9 | 218 | 41 | 43 | 2.4 | 11.535 | 0.635 | 28.373 | 0.35 | 11.213 | 315.023 | 0 | 33.024 | 17.578 | 3.541 | 33.463 | 17.275 | 4 | 54.371 | 33.818 | 326.236 | 29.373 | 0.999 | 0.187 | 0.635 | 17.102 | 11.553 | 0.719 | 4 | 1.586 | 0.635 | 1.800721 | 1.801329 | 1.78186 | 11.10291 | 11.22422 | 11.10666 | 23.7878
Test | 0.6 | 239 | 56 | 39 | 2 | 11.535 | 0.635 | 28.373 | 0.35 | 11.213 | 315.023 | 0 | 33.024 | 17.578 | 3.541 | 33.463 | 17.275 | 4 | 54.371 | 33.818 | 326.236 | 29.373 | 0.999 | 0.187 | 0.635 | 17.102 | 11.553 | 0.719 | 4 | 1.586 | 0.635 | 1.800721 | 1.801329 | 1.78186 | 11.10291 | 11.22422 | 11.10666 | 22.9511
Test | 1.5 | 235 | 42 | 66 | 2 | 11.535 | 0.635 | 28.373 | 0.35 | 11.213 | 315.023 | 0 | 33.024 | 17.578 | 3.541 | 33.463 | 17.275 | 4 | 54.371 | 33.818 | 326.236 | 29.373 | 0.999 | 0.187 | 0.635 | 17.102 | 11.553 | 0.719 | 4 | 1.586 | 0.635 | 1.800721 | 1.801329 | 1.78186 | 11.10291 | 11.22422 | 11.10666 | 23.471
Test | 1 | 234 | 43 | 47 | 3 | 11.535 | 0.635 | 28.373 | 0.35 | 11.213 | 315.023 | 0 | 33.024 | 17.578 | 3.541 | 33.463 | 17.275 | 4 | 54.371 | 33.818 | 326.236 | 29.373 | 0.999 | 0.187 | 0.635 | 17.102 | 11.553 | 0.719 | 4 | 1.586 | 0.635 | 1.800721 | 1.801329 | 1.78186 | 11.10291 | 11.22422 | 11.10666 | 23.7805
Test | 1.2 | 221 | 44 | 33 | 2 | 11.535 | 0.635 | 28.373 | 0.35 | 11.213 | 315.023 | 0 | 33.024 | 17.578 | 3.541 | 33.463 | 17.275 | 4 | 54.371 | 33.818 | 326.236 | 29.373 | 0.999 | 0.187 | 0.635 | 17.102 | 11.553 | 0.719 | 4 | 1.586 | 0.635 | 1.800721 | 1.801329 | 1.78186 | 11.10291 | 11.22422 | 11.10666 | 23.5487
Test | 1 | 218 | 58 | 39 | 1.8 | 11.535 | 0.635 | 28.373 | 0.35 | 11.213 | 315.023 | 0 | 33.024 | 17.578 | 3.541 | 33.463 | 17.275 | 4 | 54.371 | 33.818 | 326.236 | 29.373 | 0.999 | 0.187 | 0.635 | 17.102 | 11.553 | 0.719 | 4 | 1.586 | 0.635 | 1.800721 | 1.801329 | 1.78186 | 11.10291 | 11.22422 | 11.10666 | 23.112
Test | 1.1 | 220 | 31 | 63 | 2.6 | 11.535 | 0.635 | 28.373 | 0.35 | 11.213 | 315.023 | 0 | 33.024 | 17.578 | 3.541 | 33.463 | 17.275 | 4 | 54.371 | 33.818 | 326.236 | 29.373 | 0.999 | 0.187 | 0.635 | 17.102 | 11.553 | 0.719 | 4 | 1.586 | 0.635 | 1.800721 | 1.801329 | 1.78186 | 11.10291 | 11.22422 | 11.10666 | 23.9474
Test | 0.8 | 231 | 57 | 43 | 2.9 | 11.535 | 0.635 | 28.373 | 0.35 | 11.213 | 315.023 | 0 | 33.024 | 17.578 | 3.541 | 33.463 | 17.275 | 4 | 54.371 | 33.818 | 326.236 | 29.373 | 0.999 | 0.187 | 0.635 | 17.102 | 11.553 | 0.719 | 4 | 1.586 | 0.635 | 1.800721 | 1.801329 | 1.78186 | 11.10291 | 11.22422 | 11.10666 | 23.5341
Test | 0.7 | 238 | 39 | 46 | 1 | 11.535 | 0.635 | 28.373 | 0.35 | 11.213 | 315.023 | 0 | 33.024 | 17.578 | 3.541 | 33.463 | 17.275 | 4 | 54.371 | 33.818 | 326.236 | 29.373 | 0.999 | 0.187 | 0.635 | 17.102 | 11.553 | 0.719 | 4 | 1.586 | 0.635 | 1.800721 | 1.801329 | 1.78186 | 11.10291 | 11.22422 | 11.10666 | 22.7703
Test | 0.6 | 231 | 51 | 70 | 2.3 | 11.535 | 0.635 | 28.373 | 0.35 | 11.213 | 315.023 | 0 | 33.024 | 17.578 | 3.541 | 33.463 | 17.275 | 4 | 54.371 | 33.818 | 326.236 | 29.373 | 0.999 | 0.187 | 0.635 | 17.102 | 11.553 | 0.719 | 4 | 1.586 | 0.635 | 1.800721 | 1.801329 | 1.78186 | 11.10291 | 11.22422 | 11.10666 | 23.0981
Test | 1 | 228 | 59 | 48 | 2.5 | 11.535 | 0.635 | 28.373 | 0.35 | 11.213 | 315.023 | 0 | 33.024 | 17.578 | 3.541 | 33.463 | 17.275 | 4 | 54.371 | 33.818 | 326.236 | 29.373 | 0.999 | 0.187 | 0.635 | 17.102 | 11.553 | 0.719 | 4 | 1.586 | 0.635 | 1.800721 | 1.801329 | 1.78186 | 11.10291 | 11.22422 | 11.10666 | 23.4254
Test | 0.7 | 229 | 56 | 48 | 2.2 | 11.535 | 0.635 | 28.373 | 0.35 | 11.213 | 315.023 | 0 | 33.024 | 17.578 | 3.541 | 33.463 | 17.275 | 4 | 54.371 | 33.818 | 326.236 | 29.373 | 0.999 | 0.187 | 0.635 | 17.102 | 11.553 | 0.719 | 4 | 1.586 | 0.635 | 1.800721 | 1.801329 | 1.78186 | 11.10291 | 11.22422 | 11.10666 | 23.1034
Test | 0.6 | 237 | 60 | 51 | 2.6 | 11.535 | 0.635 | 28.373 | 0.35 | 11.213 | 315.023 | 0 | 33.024 | 17.578 | 3.541 | 33.463 | 17.275 | 4 | 54.371 | 33.818 | 326.236 | 29.373 | 0.999 | 0.187 | 0.635 | 17.102 | 11.553 | 0.719 | 4 | 1.586 | 0.635 | 1.800721 | 1.801329 | 1.78186 | 11.10291 | 11.22422 | 11.10666 | 23.1459
Test | 1.3 | 214 | 40 | 57 | 2.3 | 11.535 | 0.635 | 28.373 | 0.35 | 11.213 | 315.023 | 0 | 33.024 | 17.578 | 3.541 | 33.463 | 17.275 | 4 | 54.371 | 33.818 | 326.236 | 29.373 | 0.999 | 0.187 | 0.635 | 17.102 | 11.553 | 0.719 | 4 | 1.586 | 0.635 | 1.800721 | 1.801329 | 1.78186 | 11.10291 | 11.22422 | 11.10666 | 23.7696
Test | 1 | 235 | 49 | 33 | 1.2 | 11.535 | 0.635 | 28.373 | 0.35 | 11.213 | 315.023 | 0 | 33.024 | 17.578 | 3.541 | 33.463 | 17.275 | 4 | 54.371 | 33.818 | 326.236 | 29.373 | 0.999 | 0.187 | 0.635 | 17.102 | 11.553 | 0.719 | 4 | 1.586 | 0.635 | 1.800721 | 1.801329 | 1.78186 | 11.10291 | 11.22422 | 11.10666 | 22.8279
Test | 1.2 | 210 | 37 | 70 | 2.5 | 11.535 | 0.635 | 28.373 | 0.35 | 11.213 | 315.023 | 0 | 33.024 | 17.578 | 3.541 | 33.463 | 17.275 | 4 | 54.371 | 33.818 | 326.236 | 29.373 | 0.999 | 0.187 | 0.635 | 17.102 | 11.553 | 0.719 | 4 | 1.586 | 0.635 | 1.800721 | 1.801329 | 1.78186 | 11.10291 | 11.22422 | 11.10666 | 24.0525
Test | 0.6 | 214 | 39 | 42 | 1.1 | 11.535 | 0.635 | 28.373 | 0.35 | 11.213 | 315.023 | 0 | 33.024 | 17.578 | 3.541 | 33.463 | 17.275 | 4 | 54.371 | 33.818 | 326.236 | 29.373 | 0.999 | 0.187 | 0.635 | 17.102 | 11.553 | 0.719 | 4 | 1.586 | 0.635 | 1.800721 | 1.801329 | 1.78186 | 11.10291 | 11.22422 | 11.10666 | 23.01
Test | 0.6 | 228 | 57 | 65 | 2.7 | 11.535 | 0.635 | 28.373 | 0.35 | 11.213 | 315.023 | 0 | 33.024 | 17.578 | 3.541 | 33.463 | 17.275 | 4 | 54.371 | 33.818 | 326.236 | 29.373 | 0.999 | 0.187 | 0.635 | 17.102 | 11.553 | 0.719 | 4 | 1.586 | 0.635 | 1.800721 | 1.801329 | 1.78186 | 11.10291 | 11.22422 | 11.10666 | 23.2932
Test | 1.2 | 218 | 37 | 64 | 1.4 | 11.535 | 0.635 | 28.373 | 0.35 | 11.213 | 315.023 | 0 | 33.024 | 17.578 | 3.541 | 33.463 | 17.275 | 4 | 54.371 | 33.818 | 326.236 | 29.373 | 0.999 | 0.187 | 0.635 | 17.102 | 11.553 | 0.719 | 4 | 1.586 | 0.635 | 1.800721 | 1.801329 | 1.78186 | 11.10291 | 11.22422 | 11.10666 | 23.4381
Test | 0.6 | 220 | 58 | 61 | 1.9 | 11.535 | 0.635 | 28.373 | 0.35 | 11.213 | 315.023 | 0 | 33.024 | 17.578 | 3.541 | 33.463 | 17.275 | 4 | 54.371 | 33.818 | 326.236 | 29.373 | 0.999 | 0.187 | 0.635 | 17.102 | 11.553 | 0.719 | 4 | 1.586 | 0.635 | 1.800721 | 1.801329 | 1.78186 | 11.10291 | 11.22422 | 11.10666 | 23.1945
Test | 0.6 | 216 | 35 | 51 | 1.1 | 11.535 | 0.635 | 28.373 | 0.35 | 11.213 | 315.023 | 0 | 33.024 | 17.578 | 3.541 | 33.463 | 17.275 | 4 | 54.371 | 33.818 | 326.236 | 29.373 | 0.999 | 0.187 | 0.635 | 17.102 | 11.553 | 0.719 | 4 | 1.586 | 0.635 | 1.800721 | 1.801329 | 1.78186 | 11.10291 | 11.22422 | 11.10666 | 23.0221
Test | 1.4 | 234 | 50 | 64 | 2.8 | 11.535 | 0.635 | 28.373 | 0.35 | 11.213 | 315.023 | 0 | 33.024 | 17.578 | 3.541 | 33.463 | 17.275 | 4 | 54.371 | 33.818 | 326.236 | 29.373 | 0.999 | 0.187 | 0.635 | 17.102 | 11.553 | 0.719 | 4 | 1.586 | 0.635 | 1.800721 | 1.801329 | 1.78186 | 11.10291 | 11.22422 | 11.10666 | 23.5544
Test | 1.4 | 218 | 32 | 30 | 2.5 | 11.535 | 0.635 | 28.373 | 0.35 | 11.213 | 315.023 | 0 | 33.024 | 17.578 | 3.541 | 33.463 | 17.275 | 4 | 54.371 | 33.818 | 326.236 | 29.373 | 0.999 | 0.187 | 0.635 | 17.102 | 11.553 | 0.719 | 4 | 1.586 | 0.635 | 1.800721 | 1.801329 | 1.78186 | 11.10291 | 11.22422 | 11.10666 | 24.0713
Test | 1.1 | 240 | 30 | 34 | 1.8 | 11.535 | 0.635 | 28.373 | 0.35 | 11.213 | 315.023 | 0 | 33.024 | 17.578 | 3.541 | 33.463 | 17.275 | 4 | 54.371 | 33.818 | 326.236 | 29.373 | 0.999 | 0.187 | 0.635 | 17.102 | 11.553 | 0.719 | 4 | 1.586 | 0.635 | 1.800721 | 1.801329 | 1.78186 | 11.10291 | 11.22422 | 11.10666 | 23.2144
Test | 1.1 | 230 | 57 | 59 | 1.4 | 11.535 | 0.635 | 28.373 | 0.35 | 11.213 | 315.023 | 0 | 33.024 | 17.578 | 3.541 | 33.463 | 17.275 | 4 | 54.371 | 33.818 | 326.236 | 29.373 | 0.999 | 0.187 | 0.635 | 17.102 | 11.553 | 0.719 | 4 | 1.586 | 0.635 | 1.800721 | 1.801329 | 1.78186 | 11.10291 | 11.22422 | 11.10666 | 23.0079
Test | 1.2 | 213 | 59 | 40 | 1.9 | 11.535 | 0.635 | 28.373 | 0.35 | 11.213 | 315.023 | 0 | 33.024 | 17.578 | 3.541 | 33.463 | 17.275 | 4 | 54.371 | 33.818 | 326.236 | 29.373 | 0.999 | 0.187 | 0.635 | 17.102 | 11.553 | 0.719 | 4 | 1.586 | 0.635 | 1.800721 | 1.801329 | 1.78186 | 11.10291 | 11.22422 | 11.10666 | 23.4813
Test | 0.5 | 236 | 39 | 35 | 2.4 | 11.535 | 0.635 | 28.373 | 0.35 | 11.213 | 315.023 | 0 | 33.024 | 17.578 | 3.541 | 33.463 | 17.275 | 4 | 54.371 | 33.818 | 326.236 | 29.373 | 0.999 | 0.187 | 0.635 | 17.102 | 11.553 | 0.719 | 4 | 1.586 | 0.635 | 1.800721 | 1.801329 | 1.78186 | 11.10291 | 11.22422 | 11.10666 | 23.3703
Test | 0.6 | 236 | 41 | 45 | 2.1 | 11.535 | 0.635 | 28.373 | 0.35 | 11.213 | 315.023 | 0 | 33.024 | 17.578 | 3.541 | 33.463 | 17.275 | 4 | 54.371 | 33.818 | 326.236 | 29.373 | 0.999 | 0.187 | 0.635 | 17.102 | 11.553 | 0.719 | 4 | 1.586 | 0.635 | 1.800721 | 1.801329 | 1.78186 | 11.10291 | 11.22422 | 11.10666 | 23.1698
Test | 1.1 | 210 | 33 | 35 | 1.3 | 11.535 | 0.635 | 28.373 | 0.35 | 11.213 | 315.023 | 0 | 33.024 | 17.578 | 3.541 | 33.463 | 17.275 | 4 | 54.371 | 33.818 | 326.236 | 29.373 | 0.999 | 0.187 | 0.635 | 17.102 | 11.553 | 0.719 | 4 | 1.586 | 0.635 | 1.800721 | 1.801329 | 1.78186 | 11.10291 | 11.22422 | 11.10666 | 23.3489
Test | 1.1 | 220 | 46 | 50 | 2.3 | 11.535 | 0.635 | 28.373 | 0.35 | 11.213 | 315.023 | 0 | 33.024 | 17.578 | 3.541 | 33.463 | 17.275 | 4 | 54.371 | 33.818 | 326.236 | 29.373 | 0.999 | 0.187 | 0.635 | 17.102 | 11.553 | 0.719 | 4 | 1.586 | 0.635 | 1.800721 | 1.801329 | 1.78186 | 11.10291 | 11.22422 | 11.10666 | 23.4969
Test | 1.5 | 231 | 48 | 46 | 1.9 | 11.535 | 0.635 | 28.373 | 0.35 | 11.213 | 315.023 | 0 | 33.024 | 17.578 | 3.541 | 33.463 | 17.275 | 4 | 54.371 | 33.818 | 326.236 | 29.373 | 0.999 | 0.187 | 0.635 | 17.102 | 11.553 | 0.719 | 4 | 1.586 | 0.635 | 1.800721 | 1.801329 | 1.78186 | 11.10291 | 11.22422 | 11.10666 | 23.4453
Test | 0.5 | 210 | 30 | 30 | 1 | 11.535 | 0.635 | 28.373 | 0.35 | 11.213 | 315.023 | 0 | 33.024 | 17.578 | 3.541 | 33.463 | 17.275 | 4 | 54.371 | 33.818 | 326.236 | 29.373 | 0.999 | 0.187 | 0.635 | 17.102 | 11.553 | 0.719 | 4 | 1.586 | 0.635 | 1.800721 | 1.801329 | 1.78186 | 11.10291 | 11.22422 | 11.10666 | 23.0918
Test | 0.5 | 210 | 30 | 30 | 2 | 11.535 | 0.635 | 28.373 | 0.35 | 11.213 | 315.023 | 0 | 33.024 | 17.578 | 3.541 | 33.463 | 17.275 | 4 | 54.371 | 33.818 | 326.236 | 29.373 | 0.999 | 0.187 | 0.635 | 17.102 | 11.553 | 0.719 | 4 | 1.586 | 0.635 | 1.800721 | 1.801329 | 1.78186 | 11.10291 | 11.22422 | 11.10666 | 23.5821
Test | 0.5 | 210 | 30 | 30 | 3 | 11.535 | 0.635 | 28.373 | 0.35 | 11.213 | 315.023 | 0 | 33.024 | 17.578 | 3.541 | 33.463 | 17.275 | 4 | 54.371 | 33.818 | 326.236 | 29.373 | 0.999 | 0.187 | 0.635 | 17.102 | 11.553 | 0.719 | 4 | 1.586 | 0.635 | 1.800721 | 1.801329 | 1.78186 | 11.10291 | 11.22422 | 11.10666 | 24.1751
Test | 0.5 | 225 | 45 | 50 | 1 | 11.535 | 0.635 | 28.373 | 0.35 | 11.213 | 315.023 | 0 | 33.024 | 17.578 | 3.541 | 33.463 | 17.275 | 4 | 54.371 | 33.818 | 326.236 | 29.373 | 0.999 | 0.187 | 0.635 | 17.102 | 11.553 | 0.719 | 4 | 1.586 | 0.635 | 1.800721 | 1.801329 | 1.78186 | 11.10291 | 11.22422 | 11.10666 | 22.7645
Test | 0.5 | 225 | 45 | 50 | 2 | 11.535 | 0.635 | 28.373 | 0.35 | 11.213 | 315.023 | 0 | 33.024 | 17.578 | 3.541 | 33.463 | 17.275 | 4 | 54.371 | 33.818 | 326.236 | 29.373 | 0.999 | 0.187 | 0.635 | 17.102 | 11.553 | 0.719 | 4 | 1.586 | 0.635 | 1.800721 | 1.801329 | 1.78186 | 11.10291 | 11.22422 | 11.10666 | 23.2066
Test | 0.5 | 225 | 45 | 50 | 3 | 11.535 | 0.635 | 28.373 | 0.35 | 11.213 | 315.023 | 0 | 33.024 | 17.578 | 3.541 | 33.463 | 17.275 | 4 | 54.371 | 33.818 | 326.236 | 29.373 | 0.999 | 0.187 | 0.635 | 17.102 | 11.553 | 0.719 | 4 | 1.586 | 0.635 | 1.800721 | 1.801329 | 1.78186 | 11.10291 | 11.22422 | 11.10666 | 23.7341
Test | 0.5 | 240 | 60 | 70 | 1 | 11.535 | 0.635 | 28.373 | 0.35 | 11.213 | 315.023 | 0 | 33.024 | 17.578 | 3.541 | 33.463 | 17.275 | 4 | 54.371 | 33.818 | 326.236 | 29.373 | 0.999 | 0.187 | 0.635 | 17.102 | 11.553 | 0.719 | 4 | 1.586 | 0.635 | 1.800721 | 1.801329 | 1.78186 | 11.10291 | 11.22422 | 11.10666 | 22.4418
Test | 0.5 | 240 | 60 | 70 | 2 | 11.535 | 0.635 | 28.373 | 0.35 | 11.213 | 315.023 | 0 | 33.024 | 17.578 | 3.541 | 33.463 | 17.275 | 4 | 54.371 | 33.818 | 326.236 | 29.373 | 0.999 | 0.187 | 0.635 | 17.102 | 11.553 | 0.719 | 4 | 1.586 | 0.635 | 1.800721 | 1.801329 | 1.78186 | 11.10291 | 11.22422 | 11.10666 | 22.8374
Test | 0.5 | 240 | 60 | 70 | 3 | 11.535 | 0.635 | 28.373 | 0.35 | 11.213 | 315.023 | 0 | 33.024 | 17.578 | 3.541 | 33.463 | 17.275 | 4 | 54.371 | 33.818 | 326.236 | 29.373 | 0.999 | 0.187 | 0.635 | 17.102 | 11.553 | 0.719 | 4 | 1.586 | 0.635 | 1.800721 | 1.801329 | 1.78186 | 11.10291 | 11.22422 | 11.10666 | 23.275
Test | 1 | 210 | 45 | 70 | 1 | 11.535 | 0.635 | 28.373 | 0.35 | 11.213 | 315.023 | 0 | 33.024 | 17.578 | 3.541 | 33.463 | 17.275 | 4 | 54.371 | 33.818 | 326.236 | 29.373 | 0.999 | 0.187 | 0.635 | 17.102 | 11.553 | 0.719 | 4 | 1.586 | 0.635 | 1.800721 | 1.801329 | 1.78186 | 11.10291 | 11.22422 | 11.10666 | 23.1738
Test | 1 | 210 | 45 | 70 | 2 | 11.535 | 0.635 | 28.373 | 0.35 | 11.213 | 315.023 | 0 | 33.024 | 17.578 | 3.541 | 33.463 | 17.275 | 4 | 54.371 | 33.818 | 326.236 | 29.373 | 0.999 | 0.187 | 0.635 | 17.102 | 11.553 | 0.719 | 4 | 1.586 | 0.635 | 1.800721 | 1.801329 | 1.78186 | 11.10291 | 11.22422 | 11.10666 | 23.6651
Test | 1 | 210 | 45 | 70 | 3 | 11.535 | 0.635 | 28.373 | 0.35 | 11.213 | 315.023 | 0 | 33.024 | 17.578 | 3.541 | 33.463 | 17.275 | 4 | 54.371 | 33.818 | 326.236 | 29.373 | 0.999 | 0.187 | 0.635 | 17.102 | 11.553 | 0.719 | 4 | 1.586 | 0.635 | 1.800721 | 1.801329 | 1.78186 | 11.10291 | 11.22422 | 11.10666 | 24.1178
Test | 1 | 225 | 60 | 30 | 1 | 11.535 | 0.635 | 28.373 | 0.35 | 11.213 | 315.023 | 0 | 33.024 | 17.578 | 3.541 | 33.463 | 17.275 | 4 | 54.371 | 33.818 | 326.236 | 29.373 | 0.999 | 0.187 | 0.635 | 17.102 | 11.553 | 0.719 | 4 | 1.586 | 0.635 | 1.800721 | 1.801329 | 1.78186 | 11.10291 | 11.22422 | 11.10666 | 22.816
Test | 1 | 225 | 60 | 30 | 2 | 11.535 | 0.635 | 28.373 | 0.35 | 11.213 | 315.023 | 0 | 33.024 | 17.578 | 3.541 | 33.463 | 17.275 | 4 | 54.371 | 33.818 | 326.236 | 29.373 | 0.999 | 0.187 | 0.635 | 17.102 | 11.553 | 0.719 | 4 | 1.586 | 0.635 | 1.800721 | 1.801329 | 1.78186 | 11.10291 | 11.22422 | 11.10666 | 23.2034
Test | 1 | 225 | 60 | 30 | 3 | 11.535 | 0.635 | 28.373 | 0.35 | 11.213 | 315.023 | 0 | 33.024 | 17.578 | 3.541 | 33.463 | 17.275 | 4 | 54.371 | 33.818 | 326.236 | 29.373 | 0.999 | 0.187 | 0.635 | 17.102 | 11.553 | 0.719 | 4 | 1.586 | 0.635 | 1.800721 | 1.801329 | 1.78186 | 11.10291 | 11.22422 | 11.10666 | 23.6697
Test | 1 | 240 | 30 | 50 | 1 | 11.535 | 0.635 | 28.373 | 0.35 | 11.213 | 315.023 | 0 | 33.024 | 17.578 | 3.541 | 33.463 | 17.275 | 4 | 54.371 | 33.818 | 326.236 | 29.373 | 0.999 | 0.187 | 0.635 | 17.102 | 11.553 | 0.719 | 4 | 1.586 | 0.635 | 1.800721 | 1.801329 | 1.78186 | 11.10291 | 11.22422 | 11.10666 | 22.957
Test | 1 | 240 | 30 | 50 | 2 | 11.535 | 0.635 | 28.373 | 0.35 | 11.213 | 315.023 | 0 | 33.024 | 17.578 | 3.541 | 33.463 | 17.275 | 4 | 54.371 | 33.818 | 326.236 | 29.373 | 0.999 | 0.187 | 0.635 | 17.102 | 11.553 | 0.719 | 4 | 1.586 | 0.635 | 1.800721 | 1.801329 | 1.78186 | 11.10291 | 11.22422 | 11.10666 | 23.4078
Test | 1 | 240 | 30 | 50 | 3 | 11.535 | 0.635 | 28.373 | 0.35 | 11.213 | 315.023 | 0 | 33.024 | 17.578 | 3.541 | 33.463 | 17.275 | 4 | 54.371 | 33.818 | 326.236 | 29.373 | 0.999 | 0.187 | 0.635 | 17.102 | 11.553 | 0.719 | 4 | 1.586 | 0.635 | 1.800721 | 1.801329 | 1.78186 | 11.10291 | 11.22422 | 11.10666 | 23.8847
Test | 1.5 | 210 | 60 | 50 | 1 | 11.535 | 0.635 | 28.373 | 0.35 | 11.213 | 315.023 | 0 | 33.024 | 17.578 | 3.541 | 33.463 | 17.275 | 4 | 54.371 | 33.818 | 326.236 | 29.373 | 0.999 | 0.187 | 0.635 | 17.102 | 11.553 | 0.719 | 4 | 1.586 | 0.635 | 1.800721 | 1.801329 | 1.78186 | 11.10291 | 11.22422 | 11.10666 | 23.2082
Test | 1.5 | 210 | 60 | 50 | 2 | 11.535 | 0.635 | 28.373 | 0.35 | 11.213 | 315.023 | 0 | 33.024 | 17.578 | 3.541 | 33.463 | 17.275 | 4 | 54.371 | 33.818 | 326.236 | 29.373 | 0.999 | 0.187 | 0.635 | 17.102 | 11.553 | 0.719 | 4 | 1.586 | 0.635 | 1.800721 | 1.801329 | 1.78186 | 11.10291 | 11.22422 | 11.10666 | 23.5815
Test | 1.5 | 210 | 60 | 50 | 3 | 11.535 | 0.635 | 28.373 | 0.35 | 11.213 | 315.023 | 0 | 33.024 | 17.578 | 3.541 | 33.463 | 17.275 | 4 | 54.371 | 33.818 | 326.236 | 29.373 | 0.999 | 0.187 | 0.635 | 17.102 | 11.553 | 0.719 | 4 | 1.586 | 0.635 | 1.800721 | 1.801329 | 1.78186 | 11.10291 | 11.22422 | 11.10666 | 24.0225
Test | 1.5 | 225 | 30 | 70 | 1 | 11.535 | 0.635 | 28.373 | 0.35 | 11.213 | 315.023 | 0 | 33.024 | 17.578 | 3.541 | 33.463 | 17.275 | 4 | 54.371 | 33.818 | 326.236 | 29.373 | 0.999 | 0.187 | 0.635 | 17.102 | 11.553 | 0.719 | 4 | 1.586 | 0.635 | 1.800721 | 1.801329 | 1.78186 | 11.10291 | 11.22422 | 11.10666 | 23.3146
Test | 1.5 | 225 | 30 | 70 | 2 | 11.535 | 0.635 | 28.373 | 0.35 | 11.213 | 315.023 | 0 | 33.024 | 17.578 | 3.541 | 33.463 | 17.275 | 4 | 54.371 | 33.818 | 326.236 | 29.373 | 0.999 | 0.187 | 0.635 | 17.102 | 11.553 | 0.719 | 4 | 1.586 | 0.635 | 1.800721 | 1.801329 | 1.78186 | 11.10291 | 11.22422 | 11.10666 | 23.7505
Test | 1.5 | 225 | 30 | 70 | 3 | 11.535 | 0.635 | 28.373 | 0.35 | 11.213 | 315.023 | 0 | 33.024 | 17.578 | 3.541 | 33.463 | 17.275 | 4 | 54.371 | 33.818 | 326.236 | 29.373 | 0.999 | 0.187 | 0.635 | 17.102 | 11.553 | 0.719 | 4 | 1.586 | 0.635 | 1.800721 | 1.801329 | 1.78186 | 11.10291 | 11.22422 | 11.10666 | 24.2997
Test | 1.5 | 240 | 45 | 30 | 1 | 11.535 | 0.635 | 28.373 | 0.35 | 11.213 | 315.023 | 0 | 33.024 | 17.578 | 3.541 | 33.463 | 17.275 | 4 | 54.371 | 33.818 | 326.236 | 29.373 | 0.999 | 0.187 | 0.635 | 17.102 | 11.553 | 0.719 | 4 | 1.586 | 0.635 | 1.800721 | 1.801329 | 1.78186 | 11.10291 | 11.22422 | 11.10666 | 22.9769
Test | 1.5 | 240 | 45 | 30 | 2 | 11.535 | 0.635 | 28.373 | 0.35 | 11.213 | 315.023 | 0 | 33.024 | 17.578 | 3.541 | 33.463 | 17.275 | 4 | 54.371 | 33.818 | 326.236 | 29.373 | 0.999 | 0.187 | 0.635 | 17.102 | 11.553 | 0.719 | 4 | 1.586 | 0.635 | 1.800721 | 1.801329 | 1.78186 | 11.10291 | 11.22422 | 11.10666 | 23.3838
Test | 1.5 | 240 | 45 | 30 | 3 | 11.535 | 0.635 | 28.373 | 0.35 | 11.213 | 315.023 | 0 | 33.024 | 17.578 | 3.541 | 33.463 | 17.275 | 4 | 54.371 | 33.818 | 326.236 | 29.373 | 0.999 | 0.187 | 0.635 | 17.102 | 11.553 | 0.719 | 4 | 1.586 | 0.635 | 1.800721 | 1.801329 | 1.78186 | 11.10291 | 11.22422 | 11.10666 | 23.8546